## Sheet1
x1 | x2 | x3 | x4 | x5 | x6 | x7 | x8 | x9 | x10
70756 | 114 | 0 | 228 |  | 932 | 670 |  | 1.852278 | 0.2375433
131478.76 | 189 | 0 | 164.9 | 11.6 | 944.7 | 755.8 | 7 | -0.07444592 | 0.8381153
152022.01 | 189 | 0 | 145.9 | 22 | 944.7 | 755.8 | 28 | -0.7832533 | 0.3270332
131478.76 | 189 | 0 | 164.9 | 11.6 | 944.7 | 755.8 | 3 | -0.5297602 | 0.004939981
21025 | 0 | 2.255273 | 202 | 8 | 824 | 869 | 28 | -0.4464336 | 0.5174464
76396.96 | 116 | 1.960471 | 179.6 | 8.9 | 870.1 | 768.3 | 28 | 0.4363237 | 0.4860005
22201 | 139 | 2.041393 | 193 | 6 |  | 780 | 28 | -0.1769472 | 0.2922182
63408.2761 | 0 | 2.004063 | 146.14 | 12.35 | 1006 | 899.76 | 100 | 0.3241664 | 0.5538022
|  | 2.005995 | 159.35 | 10.37 | 1003.8 | 903.79 | 28 | -0.05952536 | 0.8941909
154449 | 0 | 0 | 192 |  | 940.6 | 785.6 | 90 |  | 0.840703
97969 | 0 | 0 | 178 | 8 | 1000 | 822 | 28 |  | 0.4304274
29002.09 | 155.5 | 0 | 185.7 | 0 | 1026.6 | 724.3 | 7 | -0.2698749 | 0.6764679
219961 | 117.2 | 0 | 137.8 | 32.2 | 852.1 | 840.5 | 3 | 0.08704707 | 0.5311695
104781.69 | 282.8 | 0 | 183.8 | 10.3 | 942.7 | 659.9 | 7 | 0.1745778 | 0.1771498
30116.1316 | 50.05 | 2.24187 | 164.77 | 6.47 |  | 793.5 | 14 | 0.6453759 | 0.09808258
51984 | 342.1 | 0 | 185.7 |  | 955.8 | 674.3 | 7 | 0.1818663 | 0.6195893
101124 | 0 | 2.103804 | 210 | 6 | 861 | 737 | 28 | 1.189017 | 0.907195
62600.04 | 166.8 | 0 | 203.5 |  |  | 694.1 |  | -0.7128458 | 0.9062546
74529 | 105 | 1.919078 |  | 9 | 904 | 680 | 28 |  | 0.1262647
27225 | 128.5 | 2.124178 |  |  | 1005.8 |  | 14 | 2.060748 | 0.1097362
74419.84 | 181.9 | 0 | 185.7 | 0 | 1012.4 | 714.3 | 28 | -0.9787637
27225 |  | 2.160078 | 163.81 | 0 |  | 900.9 | 100 | -0.5536493 | 0.7163234
87444.4041 | 0 | 1.985157 | 171.54 | 8.87 | 955.14 | 859.2 | 56 | 0.8254163 | 0.03616038
27822.24 | 250.2 | 0 | 203.5 | 0 | 975.6 |  | 3 | 0.6962064 | 0.4964612
46182.01 |  | 2.089517 | 155.63 | 9.61 |  |  | 14 | -0.4012205 | 0.5061419
62050.81 | 0 |  | 158.11 | 12.8 | 987.76 | 889.01 |  | 0.595157 | 0.4472025
50625 | 0 | 0 | 181 |  | 1113 | 833 | 7 | 1.094192 | 0.3622354
97969 | 145 |  | 178 | 8 | 1002 | 689 | 28 | -0.09529553 | 0.6692003
45582.25 | 0 | 2.243633 | 159.21 | 11.66 | 1043.6 | 771.9 | 100 | -0.5305011 | 0.6613706
114921 | 0 | 0 |  | 0 | 968 | 781 | 3 | -0.4442933 | 0.2698207
164025 | 0 | 0 | 175 | 0 | 1120 | 695 | 28 | 1.17944 | 0.5270415
154449 | 0 | 0 | 192 |  | 940.6 |  | 28 | -0.8604134 | 0.7328015
41412.25 | 305.3 | 0 | 203.5 |  |  | 630 | 90 | 0.3078018 | 0.6509735
60925.0489 | 0 | 2.100646 | 143.3 | 11.99 | 1086.8 | 800.89 | 100 | -0.6771617 | 0.8779743
| 129.9 | 2.112672 | 175.46 | 7.79 | 1006.3 | 746.6 |  | 0.5144388
110556.25 | 142.5 | 0 | 228 | 0 | 932 | 594 | 28 | 0.9755451 | 0.2487143
45164.7504 | 0 | 2.005909 | 159.32 | 8.71 | 1007.8 | 903.59 | 28 | 1.266911 | 0.7243388
70862.44 | 112.3 | 1.946943 | 177.9 | 10.4 | 909.7 | 744.5 | 28 | -1.430775 | 0.6170665
17689 | 200 |  | 192 | 0 | 927.4 | 839.2 | 7 | 0.7129984 | 0.05225788
88304.0656 | 0 | 2.073865 | 174.8 | 9.52 | 1022.8 | 753.45 | 56 | 0.2449666 | 0.3460997
90000 | 0 | 0 | 184 | 0 | 1075 | 795 | 7 | -1.654857 | 0.5180788
13456 | 173 | 0 | 192 | 0 | 909.8 | 891.9 | 3 | -2.081929 | 0.06766836
39441.96 | 132.4 | 0 | 192 | 0 | 978.4 | 825.5 | 90 | -0.4634177 | 0.9876496
149769 | 20 | 1.977724 | 157 | 14.32 | 938 | 845 | 28 | -1.422254 | 0.7746338
52886.2009 | 0 | 2.076677 | 195.47 | 4.63 | 1029.4 | 758.59 | 3 | 3.852731 | 0.5502265
139876 | 189.2 | 0 | 170.1 | 10.1 | 926.1 | 756.7 | 56 | -1.230864 | 0.7622851
148225 |  | 2.136721 | 158 | 20 |  | 768 | 28 | 0.9504238 | 0.5094221
94249 | 0 | 0 |  | 0 | 968 | 812 | 365 | 1.882024 | 0.1183362
91204 | 0 | 0 | 203 | 0 | 974 | 817 | 28 | -0.4455025 | 0.3523749
| 212 | 0 | 203.5 | 0 | 971.8 | 748.5 | 3 | 0.1503018
103041 | 164 | 0 |  | 5 | 870 | 774 | 28 |  | 0.3039464
55696 | 157 | 0 | 192 | 0 | 972.6 | 749.1 | 90 | -0.3748208 | 0.2601578
24336 | 178 | 2.274158 | 221 | 7 | 854 | 614 | 28 | -0.5020542 | 0.6522243
|  |  | 185.7 |  | 1012.4 | 714.3 | 7 | -0.4152879 | 0.4126218
255025 | 0 | 1.78533 | 195 | 0 | 1030 | 630 | 28 | -2.123896 | 0.1422494
139876 | 189.2 | 0 | 170.1 | 10.1 | 926.1 | 756.7 | 3 | 0.3613956 | 0.5853544
45186.0049 | 0 | 2.005995 | 159.35 | 10.37 | 1003.8 | 903.79 | 14 | -0.9269305 | 0.08565825
63504 | 0 | 0 | 185 | 0 | 1111 | 784 | 7 | 0.9382838 | 0.1874119
36229.3156 | 0 | 2.100991 | 166.61 |  | 1079 | 798.9 |  | 0.5040465 | 0.7374338
63756.25 |  | 0 | 185.7 | 0 | 1111.6 | 784.3 | 28 | -0.4776574
| 112 | 1.944483 | 178 | 10 | 910 | 745 | 28 | -1.359856 | 0.8556961
| 0 | 0 | 192 | 0 | 879 | 825 | 3 | 0.5597904 | 0.9671266
52886.2009 | 0 | 2.076677 | 195.47 | 4.63 |  | 758.59 | 100 | 0.6513913
180625 | 106.3 | 0 | 151.4 | 18.6 | 936 | 803.7 | 7 | 0.2961203 | 0.1396513
44944 | 141.3 | 0 | 203.5 | 0 | 973.4 | 750 | 28 | 1.271555 | 0.8998333
27225 | 0 | 2.178977 | 182 | 12 | 1023 |  | 28 |  | 0.7660648
63554.41 | 97.1 | 1.884229 | 193.8 | 8.3 | 835.5 | 821.4 | 28 | 0.3934854 | 0.3547713
23104 |  | 2.053078 | 184 | 8 | 992 | 816 | 28 | 2.526932 | 0.8727538
54667.1161 | 0 | 1.980367 |  | 4.567 | 947.04 | 852.16 | 56 | 0.2140937 | 0.3113077
63186.8769 | 0 | 2.076531 | 188.45 |  |  | 757.73 | 14 | 0.1135173
83521 | 0 | 0 | 192 | 0 | 913.2 |  |  | -1.211016 | 0.2135114
33819.21 | 122.6 | 0 |  | 0 | 959.2 | 800 |  | -0.5245203 | 0.9633944
64516 | 0 | 0 | 198 | 0 | 968 | 863 | 3 | 0.7257666 | 0.9331133
97781.29 | 0 | 0 | 178.1 | 8 | 999.7 | 822.2 | 28 | -0.9669761 | 0.907611
20736 | 136 |  | 178 | 7 | 941 | 774 | 28 | -0.3077782 | 0.5989785
|  | 1.989761 | 189.29 | 4.46 | 967.08 | 870.32 | 3 |  | 0.3516227
92416 | 76 | 0 | 228 | 0 | 932 | 670 | 365 | -0.6017066
63660.3361 | 0 | 1.998913 | 146.25 | 14.17 | 987.76 | 889.01 | 100 | 0.6241198 | 0.2085105
241081 | 26 | 2.093422 | 201 | 3.93 | 822 |  | 56 | -0.5923939 | 0.9430758
19488.16 | 209.4 | 0 |  | 0 | 1047 | 806.9 | 7 | 1.031 | 0.1697579
19488.16 | 209.4 | 0 |  | 0 | 1047 |  | 180 |  | 0.2106622
| 97.1 | 0 | 157.9 |  | 852.1 |  | 7 | -0.4206453 | 0.6734324
110889 | 0 |  | 192 |  | 931.2 | 842.6 | 90 | -0.6039852 | 0.2466789
| 0 | 1.978226 | 186.66 | 7 |  | 847.01 | 56 | -0.6533292 | 0.1364398
110556.25 | 142.5 | 0 |  | 0 | 932 | 594 | 365 | 1.52303 | 0.462623
131478.76 | 189 | 0 | 164.9 | 11.6 |  | 755.8 | 3 | 0.9154021 | 0.9866301
20164 |  | 2.117271 | 174 |  | 883 | 785 |  | 0.3824097 | 0.2126444
68591.61 | 110.5 | 1.940018 |  | 5 | 895.2 | 732.6 | 28 |  | 0.6107801
33138.5616 | 45.21 | 2.089799 | 170.21 | 8.19 | 1059.4 | 780.65 | 14 | -0.2081223 | 0.09667645
52886.2009 | 0 | 2.076677 | 195.47 | 4.63 | 1029.4 | 758.59 | 14 | 0.5708905 | 0.04341253
114921 | 0 | 0 | 185 | 0 | 1060 |  | 28 | 0.09612078 | 0.8190635
161443.24 | 94.7 | 0 | 147.4 |  |  | 852.1 | 91 | 0.2766908 | 0.9555237
36358.8624 | 0 |  | 162.14 | 7.77 | 1090 | 804.01 | 3 |  | 0.6811179
109561 | 170 |  | 195 | 8 | 811 | 802 | 28 | 0.02874482 | 0.7945783
88684.84 | 137.2 | 2.033021 | 201.3 | 6 | 878.4 | 655.3 | 28 | 0.9246337 | 0.4189478
36100 | 190 | 0 | 228 | 0 | 932 | 670 | 270 | -1.196207
44944 | 0 | 2.099612 | 159 | 7.84 | 1085.4 | 799.54 | 14 | -1.247783
45676.2384 | 98.05 | 1.40671 | 181.71 | 6.86 | 1065.8 | 785.38 | 28 | 0.2164586
154449 | 0 | 0 | 192 | 0 | 940 | 758 | 3 | -0.4622753 | 0.5407938
| 0 | 0 | 193 | 0 | 968 |  | 90 | -0.5112157 | 0.383833
157609 | 0 | 0 | 185.7 | 0 | 1040.6 | 734.3 | 7 | -1.870792 | 0.9580735
82369 | 121 |  | 188 | 9 | 904 | 696 |  | 1.420504 | 0.6707323
56406.25 |  | 0 |  | 0 | 932 | 594 | 180 | 0.1968612 | 0.5148174
145924 | 0 | 0 |  | 0 | 1047 | 739 | 7 | 0.2221338 | 0.4711679
219961 | 117.2 | 0 | 137.8 | 32.2 | 852.1 | 840.5 |  | -0.2453881
56691.61 | 0 | 0 | 185.7 |  | 1118.8 | 789.3 | 7 | 0.07156624 | 0.6423255
27889 | 75.4 | 2.225309 | 164.03 | 7.91 | 1007.3 | 770.1 | 100 | -0.112328
| 0 | 2.002598 | 196 | 9.8 | 959.4 | 705.2 | 28 | -0.571179 | 0.4562365
45582.25 | 0 | 2.243633 | 159.21 | 11.66 | 1043.6 | 771.9 | 28 | -2.067442 | 0.03842635
| 145 | 0 | 127 |  | 1000 | 822 | 28 | 0.6454842 | 0.06364091
19488.16 | 209.4 | 0 | 192 | 0 | 1047 | 806.9 | 360 | -0.07201012 | 0.6638045
| 0 | 1.992951 | 160.6 | 11.83 | 973.9 |  | 56 | -0.5915714 | 0.7552704
| 142.5 | 0 | 228 | 0 | 932 | 594 | 7 | 1.003533 | 0.4746309
37900.3024 | 0 | 2.006552 | 165.62 | 7.48 | 1006.4 | 905.9 | 100 | 0.05820872 | 0.1811493
128881 | 19 |  | 154 |  | 942 | 801 | 7 | 0.2597225 | 0.04317374
198916 | 24 | 1.90309 | 162 | 11.61 | 967 | 712 | 56 | -0.9555404 | 0.3819396
122500 | 0 | 0 |  |  | 974 | 775 | 7 | 0.1848361 | 0.7928544
26244 | 190.1 | 2.173478 |  | 18.8 | 838.1 |  | 28 |  | 0.9550605
47624.3329 | 54.64 |  | 140.75 | 11.91 | 1075.7 |  | 56 | -0.1087601 | 0.9658222
88804 | 137 | 2.033424 | 201 | 6 | 878 | 655 | 28 | 0.1664522 | 0.03318935
74419.84 | 181.9 | 0 |  | 0 |  | 714.3 | 7 | 0.3944521 | 0.6159855
64516 |  | 0 |  | 0 | 968 | 863 | 90 |  | 0.6425652
45582.25 | 0 | 2.243633 | 154.61 | 11.66 | 1052.3 | 775.48 | 56 | 0.8576596 | 0.1748386
122500 | 0 |  | 203 | 0 |  | 775 | 56 | -0.5756378 | 0.7979142
18225 | 105 | 2.287802 | 196 | 6 | 965 | 643 | 28 | -0.06575026 | 0.7026338
| 45.21 | 2.089799 | 170.21 |  |  | 780.65 | 56 | -0.5893648 | 0.7561633
291600 | 0 | 0 |  | 0 | 1125 | 613 | 14 | -0.9758733 | 0.7756119
180625 | 106.3 | 0 | 153.5 | 16.5 | 852.1 | 887.1 | 7 | -1.415371 | 0.2018535
83174.56 | 121 | 0 | 177.4 | 7 | 907.9 | 829.5 | 28 |  | 0.5339675
68068.81 | 100.5 | 1.899273 | 200.6 | 8.6 | 864.5 | 761.5 | 28 | -1.022793 | 0.5586424
63504 | 0 | 0 | 186 | 0 | 1111 | 784 | 7 | 1.255756 | 0.4592652
76756.7025 | 0 | 1.992951 | 160.6 | 11.83 | 973.9 | 875.61 | 14 | 0.1173274 | 0.6235857
40000 | 0 | 0 | 180 | 0 | 1125 | 845 | 28 | 0.05572491 | 0.1844763
192721 | 177 |  | 186 | 11.1 | 884.9 | 707.9 | 56 | -1.191303 | 0.6194903
65025 |  |  | 192 | 0 | 889.8 | 945 | 3 | -0.1556772 | 0.99181
110556.25 | 142.5 | 0 | 228 | 0 | 932 | 594 | 270 | 0.6476885
109561 | 0 | 0 | 192 | 0 | 1025 | 821 | 28 | -0.5397597 | 0.2013638
44973.6849 | 0 | 2.088561 | 180.31 | 5.69 | 1057.6 | 779.32 |  | 0.5150477 | 0.8059925
84303.1225 | 0 | 1.987577 | 168.08 | 9.41 | 961.18 | 865 | 3 | 0.6296288 | 0.152416
24336 | 243 |  | 180 | 11 | 1022 | 698 | 28 | -0.6231405 | 0.7884473
29714.8644 | 13.61 | 2.238974 | 156.76 | 4.14 | 1006.3 | 856.4 | 28 | 1.628616
103684 | 0 | 2.068186 |  | 10 | 818 |  |  |  | 0.8583417
30116.1316 | 50.05 | 2.24187 | 164.77 | 6.47 |  | 793.5 | 3 | -1.124642 | 0.1371097
76729 | 0 | 0 | 191 | 0 | 968 | 856 | 90 | 2.445752 | 0.5982253
98596 | 145 | 2.056905 | 179 | 8 | 869 | 690 | 28 | 0.7462536 | 0.5214457
76729 | 117 | 1.963788 | 191 | 7 | 946 | 666 | 28 |  | 0.09385728
23286.76 | 238.7 | 0 | 200 | 6.3 | 1001.8 | 683.9 | 28 | 1.797687 | 0.1144876
20967.04 | 0 | 2.129045 | 180.8 | 11.1 |  | 811.5 |  | 0.1965212 | 0.8025857
17689 | 200 | 0 | 192 |  | 927.4 |  | 3 | -0.522723 | 0.2253169
87025 | 0 | 0 | 185 | 0 |  | 769 | 7 | -0.07443343 | 0.4403234
76756.7025 | 0 | 1.992951 |  | 11.83 |  | 875.61 | 28 | 1.277665 | 0.08912443
26961.64 | 0 | 2.303412 | 181.2 |  | 849.3 | 846 | 28 | -0.651418 | 0.7239731
149769 | 20 | 1.977724 | 157 | 11.61 | 938 |  | 7 | -0.8612842 | 0.6018816
29714.8644 | 13.61 | 2.238974 | 156.76 | 4.14 | 1006.3 | 856.4 | 14 | 0.971571 | 0.8443571
28520.4544 | 42.22 | 2.097778 | 158.33 | 10.83 | 1080.8 | 796.15 | 100 | 0.8128621 | 0.3993159
62500 | 0 | 1.985382 | 191.84 | 5.33 | 948.9 | 857.2 | 100 | 0.7575077
| 0 | 2.082785 | 212 | 10 |  | 728 | 28 | 0.6818915 | 0.09653447
| 0 | 0 | 173 | 0 | 1125 | 613 |  | 2.632382 | 0.5233296
131478.76 | 189 | 0 | 164.9 | 11.6 | 944.7 | 755.8 | 7 | 1.886186 | 0.8681423
103684 | 149 | 0 | 186 | 8 |  | 709 | 28 | -0.552223 | 0.4603583
39441.96 | 132.4 | 0 | 192 | 0 | 978.4 | 825.5 | 7 | 0.9312801 | 0.5197739
140625 | 93.8 | 0 | 126.6 | 23.4 | 852.1 | 992.6 | 28 | 0.7910319 | 0.2156752
87444.4041 | 0 | 1.985157 | 171.54 |  | 955.14 |  | 14 | -0.2176812 | 0.7820281
144400 | 0 | 0 | 228 | 0 | 932 | 670 | 270 |  | 0.6315602
180625 | 106.3 | 0 | 153.5 | 16.5 | 852.1 | 887.1 | 3 | -0.03582604 | 0.2058412
128881 | 19 | 2.152288 | 154 | 10.91 | 942 | 801 | 56 | 0.6385925 | 0.1317288
182756.25 | 47.5 | 0 | 228 | 0 | 932 | 594 | 90 | -1.478522
63186.8769 | 0 | 2.076531 | 188.45 |  | 1028.4 | 757.73 | 14 | 0.4621035 | 0.3243338
198916 | 24 | 1.90309 | 162 | 11.61 | 967 | 712 | 7 | 3.078881 | 0.2954448
63408.2761 | 0 | 2.004063 | 146.14 | 12.35 | 1006 | 899.76 | 3 | 1.305479 | 0.2631126
75663.5049 | 0 | 2.087604 | 159.48 | 9.9 | 1053.6 | 777.5 | 28 | -0.8254972 | 0.7900304
24649 | 236 | 0 | 192 | 0 | 935.4 | 781.2 |  | 0.4442633 | 0.9812971
37900.3024 | 0 | 2.006552 | 170.17 | 7.48 |  | 901.8 | 14 | -1.183259 | 0.3758883
106602.25 | 0 | 2.142702 | 199 | 10.8 | 801.1 | 792.5 | 28 | -0.2412361 | 0.4820411
23104 | 178 | 2.146128 | 168 | 18 | 944 |  | 28 | -0.7677976 | 0.06964115
34670.44 | 124.1 | 0 | 185.7 |  | 1083.4 | 764.3 | 7 | 0.8303358 | 0.5882023
40000 |  | 0 | 192 | 0 | 965.4 | 806.2 | 28 | -1.408461 | 0.5612228
|  | 1.998913 | 146.25 | 14.17 | 987.76 | 889.01 | 56 |  | 0.851425
104006.25 | 148.6 |  | 185.8 | 8.5 | 951 |  | 28
114921 | 0 | 0 | 197 | 0 | 968 | 781 | 180 |  | 0.3342383
24649 | 214 | 2.184691 | 200 | 9 | 819 | 704 | 28 | 0.3772119 | 0.6313076
21844.84 | 175.1 | 0 | 171.2 |  | 1000 | 828.5 | 28 |  | 0.4218282
| 144.7 | 0 | 127.3 |  | 999.7 |  | 28 | -0.6810517 | 0.3452231
| 0 | 0 | 203 | 0 | 974 | 775 | 180 | 2.560085 | 0.9150901
60925.0489 | 0 | 2.100646 | 143.3 | 11.99 | 1086.8 | 800.89 | 28 | -0.8972544 | 0.8174497
92416 | 76 | 0 | 228 | 0 | 932 | 670 |  | -0.4791742
78961 | 0 | 0 | 185 | 0 | 1104 | 774 | 28 | -0.7257438 | 0.9092202
47895.3225 | 0 | 2.097361 | 158.49 | 11.33 | 1078.7 | 794.91 | 28 | 0.4979983 | 0.6502011
114176.41 | 189 |  | 174.9 | 9.5 | 944.7 | 755.8 |  | -0.7020531
96100 | 0 | 0 | 192 | 0 | 1012 | 830 | 7 | -1.348185 | 0.06227311
149769 | 20 | 1.977724 | 157 | 11.61 |  | 845 | 3 | -0.007972641
29714.8644 |  | 2.238974 | 156.76 | 4.14 |  | 856.4 | 100 | -0.6997255 | 0.9565014
36229.3156 | 0 | 2.100991 |  | 9.88 | 1088.1 | 802.59 | 100 | -0.4853635 | 0.610981
179776 | 22 | 2.123852 | 168 | 8.92 | 822 | 750 | 7 | -0.9075637 | 0.8159469
64516 | 0 | 0 | 198 | 0 | 968 | 863 |  | -0.7904745 | 0.6361774
27889 | 75.4 | 2.225309 | 164.03 | 7.91 | 1007.3 | 770.1 | 14 | 1.368632 | 0.4882411
60925.0489 | 0 | 2.100646 | 143.3 | 11.99 | 1086.8 | 800.89 | 56 | 0.07580456 | 0.3806233
26896 | 0 | 2.303196 | 181 | 13 | 849 | 846 | 28 | 0.6329318 | 0.8645636
21462.25 | 114.6 | 1.955688 | 201.9 | 8.8 |  | 829.5 | 28 |  | 0.001565105
29002.09 | 155.5 | 0 | 185.7 | 0 | 1026.6 | 724.3 | 28 | 0.6327819 | 0.6956181
76834.2961 | 97.82 | 1.405858 | 160.7 | 11.19 | 1061.7 | 782.46 | 14 | -1.002529 | 0.146374
198916 | 24 | 1.90309 | 162 | 11.64 | 967 | 712 | 56 | -1.606446 | 0.2056873
65025 | 0 | 0 | 192 | 0 | 889.8 | 945 | 28 | -0.7968953 | 0.7611215
81967.69 | 200.9 |  | 144.7 | 11.2 | 1004.6 | 803.7 | 7 | -1.918771 | 0.9446142
179776 | 22 | 2.123852 | 168 |  | 822 | 750 | 56 | -0.5767713 | 0.86137
114921 |  | 0 |  | 0 | 968 | 781 | 90 | 0.8696059 | 0.05855093
| 148.9 | 2.068186 | 175.1 | 15 | 953.3 | 719.7 | 28 | -0.2811003 | 0.6865899
179776 | 22 | 2.123852 |  | 8.48 | 822 | 750 | 28 | -0.8639908 | 0.2406927
75663.5049 | 0 | 2.087604 | 159.48 | 9.9 | 1053.6 | 777.5 | 3 | 0.9751197 | 0.8680567
63504 |  | 1.886491 | 194 | 8 | 835 | 821 | 28 | -0.63774 | 0.8712045
28520.4544 | 42.22 | 2.097778 | 158.33 | 10.83 | 1080.8 | 796.15 | 3 | 0.3570155 | 0.6649117
32898.7044 | 0 | 2.225335 | 169.59 | 7.56 | 1055.6 | 777.8 |  | -0.1517851 | 0.1753029
23963.04 | 183.4 | 0 | 193.3 | 9.1 | 1047.4 | 696.7 | 28 | 0.2438007 | 0.7435939
31694.6809 | 129.8 | 2.077731 | 179.94 | 3.57 |  | 746.8 | 56 | -0.9398798 | 0.8951177
44944 | 141.3 | 0 | 203.5 | 0 | 973.4 | 750 | 90 | -1.081063 | 0.1980976
10404 |  | 0 | 192 | 0 | 887 |  | 3 | -0.2688887 | 0.7655129
18144.09 | 0 | 2.221936 | 180.2 | 10 | 961 | 804.9 | 28 | -0.04015795 | 0.08709277
63186.8769 | 0 | 2.076531 | 188.45 | 5.75 | 1028.4 | 757.73 | 56 | -0.6002169 | 0.669487
122500 | 0 | 0 | 203 | 0 | 974 | 775 | 14 | -0.8583578 | 0.5775934
131478.76 | 189 | 0 | 164.9 | 11.6 |  |  | 28 | -0.3220615 | 0.6675934
241081 |  | 2.093422 | 210 | 3.93 | 882 | 699 | 3 |  | 0.2246156
75625 | 180 |  | 162 | 10.35 | 830 | 765 | 28 | -0.4500655 | 0.7693049
128881 | 19 | 2.152288 | 154 | 10.91 | 942 | 801 | 28 | 0.5705987 | 0.6561618
56644 | 0 | 0 | 185 | 0 | 1118 | 789 |  | 0.177701 | 0.08346408
98156.89 | 145 | 0 | 178.5 | 8 | 1001.9 | 688.7 | 28
84216.04 | 193.5 | 0 | 185.7 | 0 | 998.2 | 704.3 | 7 | 0.3384964 | 0.3915257
45693.3376 | 98.06 | 1.406881 | 181.74 |  | 1066 | 785.52 |  | 0.1864543
23592.96 | 144.2 | 2.05423 | 220.1 | 10.1 | 923.2 | 657.9 | 28 | -0.2209642 | 0.8211983
36229.3156 |  | 2.100991 | 161.85 | 9.88 | 1088.1 | 802.59 | 14 | 0.7589692 | 0.8842065
20449 |  | 2.158362 | 191 | 8 | 967 | 643 | 28 | 1.382159 | 0.902895
56667.8025 | 0 | 1.978226 | 186.66 |  | 949.91 | 847.01 | 3 | -1.200296 | 0.5944763
25217.44 | 238.2 | 0 | 185.7 | 0 | 1040.6 | 734.3 | 7 | 1.167782 | 0.0991781
139876 | 0 | 0 | 190 | 7 | 1013 | 730 | 28 | -0.998354 | 0.8370411
82944 | 121 | 0 | 177 | 7 | 908 |  | 28 | 1.795878 | 0.1107206
36864 | 288 | 0 | 192 | 0 | 929.8 | 716.1 |  | 1.503993 | 0.7593983
94249 |  | 0 | 193 | 0 | 968 | 812 | 180 | 0.4714684 | 0.7856516
151009.96 | 97.1 | 0 | 157.9 | 12.1 | 852.1 | 925.7 | 3 | 0.09176078
225625 | 0 | 0 | 228 | 0 | 932 | 594 | 7 | -0.2916937 | 0.9090325
30116.1316 | 50.05 | 2.24187 |  | 6.47 | 1006.2 | 793.5 | 56 | -0.0626791 | 0.06665204
33138.5616 | 45.21 | 2.089799 | 170.21 | 8.19 |  | 780.65 | 3 | -0.6226995 | 0.5358277
| 95 | 0 | 228 | 0 | 932 | 594 | 7 | -1.76304 | 0.1308737
| 203.5 | 0 | 203.5 | 0 | 965.4 | 631 | 28 | 1.246085 | 0.06536616
250000 | 0 | 0 | 200 | 0 | 1125 | 613 |  | 0.02831838 | 0.07940658
19516.09 | 163.9 | 2.109579 | 236.7 | 5.8 | 868.6 | 655.6 | 28 | 0.4241659
180625 | 106.3 | 0 | 151.4 | 18.6 | 936 | 803.7 | 91 | 0.4127809 | 0.3412478
25281 |  | 2.209515 | 201 | 7 | 848 |  | 28 | -0.5551995 | 0.2374335
81967.69 | 200.9 | 0 |  | 11.2 | 1004.6 | 803.7 |  | -0.2646568 | 0.6474747
23409 |  | 0 | 192 | 0 | 888 | 943.1 | 28 | 0.6159356 | 0.5653303
| 38 | 0 | 228 | 0 | 932 |  | 270 | 1.35624 | 0.736402
180625 | 106.3 | 0 | 153.5 |  | 852.1 | 887.1 | 56 | 1.307143 | 0.4355833
65178.09 | 98.8 |  |  | 6.5 | 919 | 749.3 | 28 | -1.158365
45582.25 | 0 | 2.243633 | 154.61 | 11.66 | 1052.3 | 775.48 | 28 | 1.475356 | 0.7648098
103041 | 0 | 2.11059 | 182 | 11 | 870 | 780 | 28
36229.3156 | 0 | 2.100991 | 166.61 | 9.88 | 1079 | 798.9 | 28 | 0.3840654 | 0.2546706
45684.7876 | 0 | 2.244871 | 154.79 | 10.16 | 1053.5 | 776.35 | 28 | -1.448084 | 0.1325247
45164.7504 | 0 | 2.005909 | 159.32 | 8.71 | 1007.8 | 903.59 | 3 | -1.51937 | 0.1283943
55696 | 157 | 0 | 192 | 0 | 972.6 | 749.1 |  | 0.5931013 | 0.4639325
45684.7876 | 0 | 2.244871 | 154.79 | 10.16 | 1053.5 |  |  | -0.4710383 | 0.6409721